## TROY
TROY
유 수성 도료용 첨가제
○ : Limited
● : Full
□ : Add and disperse pigmrent in amine component
■ : Add and disperse pigment in polyol component
Funtion | Product | Physical form | Composition | Ionic Properties | Use level | Application System | Suggested Application
[7 empty] | Solvent Based System | [15 empty] | Aqueous System
[7 empty] | Alkyd |  | Acrylic |  | Epoxy |  |  | Urethane |  |  | Poly Ester |  | Lacquers |  |  |  | Water reducible |  |  | Emulsion
[7 empty] | Air-Drying | Baking | Air-Drying | Baking | 2-Component | Epoxy ester | Epoxy-Phenolic | 2-component | Oil Modified | Moisture-Curing | Saturated | Unsaturated | Nitrocellulose | Butyate | Vinyl | Chlorinated Rubber | Alkyd | Acrylic | Polyester | Pure Acrylic | Modified Acrylic | PVA | Epoxy Ester | Alkyd
Bactericide | Troysan 174 | Liquid | Amino ethanol compound | _ | 0.1~0.25 | Aqueous | [16 empty] | ● | ● | ● | ● | ● | ● | ● | ●
| Troysan 198 | Liquid | Heterocyclic amine compound | _ | 0.05~0.2 | Aqueous | [16 empty] | ● | ● | ● | ● | ● | ● | ● | ●
| Troysan 395 | Liquid | Hydantoin Mixture | _ | 0.2~0.4 | Aqueous | [16 empty] | ● | ● | ● | ● | ● | ● | ● | ●
| Troysan 586 | Liquid | Benzyl isothiazolin | _ | 0.03~0.35 | Aqueous | [16 empty] | ● | ● | ● | ● | ● | ● | ● | ●
Fungicide | Trosan Polyphase AF-1 | Liquid | Iodoalkylcarbamate | _ | 0.1~1.5 | Aqueous/Solvent | ● | [15 empty] | ● | ● | ● | ○ | ○ | ● | ● | ●
| Trosan Polyphase AF-3 | Liquid | Iodoalkylcarbamate | _ | 0.15~2.0 | Aqueous/Solvent | ● |  | ● | [5 empty] | ● | [7 empty] | ● | ● | ● | ○ | ○ | ● | ● | ●
| Trosan Polyphase EC17 | Liquid | Iodoalkylcarbamate | _ | 0.1~2.3 | Aqueous/Solvent | [16 empty] | ● | ● | ● | ● | ● | ● |  | ●
Anti floating agent | Troysol AFP | Powder | Surface treated extender | Non-ionic | 0.2~0.6 | Solvent based | ● | ● | ● | ● | ● | ● | ● | ● | ● | ● | ● | ● | ● | ● | ● | ●
| Troysol AFL | Liquid | Polymeric ester blend | Non-ionic | 0.2~0.6 | Solvent based | ● | ● | ● | ● | ● | ● | ● | ● | ● | ● | ● | ● | ● | ● | ● | ●
| Troysol 307 | Liquid | Polymeric ester blend | Non-ionic | 0.2~0.6 | Solvent based | ● | ● | ● | ● | ● | ● | ● | ● | ● | ● | ● | ● | ● | ● | ● | ●
Surface wetting, Flow, Leveling,Slip and Maragent | Troysol LAC | Liquid | Anionic alkyl surfactant | Anionic | 0.1~0.4 | Aqueous | [16 empty] | ● | ● | ● | ● | ● | ● | ● | ●
| Troysol S366 | Liquid | Modified Siloxane copolymer | Non-ionic | 0.2~0.6 | Aqueous/Solvent | ● | ● | ● | ● | ● | ● | ● | ● | ● | ● | ● | ● | ● | ● | ● | ● | ○ | ○ | ○
| Troysol MS2 | Liquid | Modified Siloxane copolymer | Non-ionic | 0.1~0.4 | Aqueous/Solvent | ● | ● | ● | ● | ● | ● | ● | ● | ● | ● | ● | ● | ● | ● | ● | ● | ● | ● | ● | ● | ● | ● | ● | ●
| Troysol 380W | Liquid | Siloxane polyalkylene copolymer | Non-ionic | 0.4~1.0 | Waterborne | [16 empty] | ● | ● | ● | ○ | ○ | ○
Defoamer | Troysol AFL | Liquid | Ploymeric ester blend | Non-ionic | 0.2~0.6 | Solvent based | ● | ● | ● | ● | ● | ● | ● | ● | ● | ● | ● | ● | ● | ● | ● | ●
| Troysol 307 | Liquid | Siliconized polymeric ester blend | Non-ionic | 0.2~0.6 | Solvent based | ● | ● | ● | ● | ● | ● | ● | ● | ● | ● | ● | ● | ● | ● | ● | ●
| Troykyd D44 | Liquid | Stearate modified hydrocarbon | Non-ionic | 0.2~0.6 | Aqueous | [19 empty] | ● | ● | ● | ● | ●
| Troykyd D55 | Liquid | Hydrophobic inorganic dispersion | Non-ionic | 0.2~0.6 | Aqueous | [16 empty] | ● | ● | ● | ● | ● | ● | ● | ●
| Troykyd D126 | Powder | Glycol treated carbonate | Non-ionic | 0.2~0.4 | Aqueous | [16 empty] | ● | ● | ● | ● | ● | ● | ● | ●
| Troykyd D127 | Powder | Glycol treated carbonate | Non-ionic | 0.2~0.4 | Aqueous | [16 empty] | ● | ● | ● | ● | ● | ● | ● | ●
| Troykyd D333 | Liquid | Modified glycol hydrocarbob blend | Non-ionic | 0.2~0.6 | Aqueous | [19 empty] | ● | ● | ● | ● | ●
| Troykyd D666 | Liquid | Hydrocarbon based surfactant | Non-ionic | 0.2~0.6 | Aqueous | [16 empty] | ● | ● | ● | ● | ● | ● | ● | ●
| Troykyd D777 | Liquid | Silicone modified glycol modified hydrocarbon | Non-ionic | 0.2~0.6 | Aqueous | [16 empty] | ● | ● | ● | ● | ● | ● | ● | ●
| Troykyd D999 | Liquid | Fatty acid hydrocarbon blend | Non-ionic | 0.2~0.6 | Aqueous | [16 empty] | ● | ● | ● | ● | ● | ● | ● | ●
Pigment wetting/Dispersant | Troysol 98C | Liquid | Fatty amine blend | Amphoteric | 0.25~1.0 | Solvent based | ● | ● | ● | ● | ■ | ● | ● | □ | ● |  | ● | ● | ● | ● | ● | ●
| Troysol CD-1 | Liquid | Polymeric ester | Non-ionic | 0.25~1.0 | Solvent based | ● | ● | ● | ● | ● | ● | ● | ● | ● | ● | ● | ● | ● | ● | ● | ●
| Troysperse W | Liquid | Mixture of non-ionics and modifired fatty acids | Amphoteric | 0.5~10.0 | Aqueous | [16 empty] | ● | ● | ● | ● | ● | ● | ● | ●
| Troysperse 90W | Liquid | Trade secret | Amphoteric | 0.5~10.0 | Aqueous | [16 empty] | ● | ● | ● | ● | ● | ● | ● | ●
| Troysperse UGA | Liquid | Trade secret | Amphoteric | 0.5~10.0 | Aqueous/Solvent | [16 empty] | ● | ● | ● | ● | ● | ● | ● | ●
Rheology modifier | Troythix XYZ | Powder | Caster oil ester | _ | 0.4~1.7 | Solvent based | ● |  |  |  |  | ● |  |  | ● |  |  | ●
| Troythix A | Powder | Modified caster oil ester | _ | 0.2~0.7 | Solvent based | ● |  | ● |  | ● | ● |  | ● | ● |  |  | ● | ● | ● | ● | ●
| Troythix 21BA | Liquid | Polymerized oil derivative | Non-ionic | 0.2~1.2 | Solvent based | ● |  |  |  |  | ● |  |  | ●
| Troythix 42BA | Liquid | Polymerized oil derivative | Amphoteric | 0.2~1.0 | Solvent based | ● | ● |  |  |  | ● |  |  | ●
| Troythix Anti-Sag4 | Liquid | Sulfonated caster oil | Anionic | 0.4~1.2 | Solvent based | ● |  |  |  |  | ● |  |  | ●